## Sheet1
荷重 | ひずみ１ | ひずみ2 | ひずみ平均 | 応力度 | 断面積 | ヤング係数
kN | μ | μ | μ | N/mm2 | mm2 | N/mm2
0.1 | 0 | 1 | 0.5 | 0.01263114 | 7916.939 | 28279.73
10.7 | 115 | 18 | 66.5 | 1.351532
21 | 183 | 7 | 95 | 2.65254
30.7 | 247 | 40 | 143.5 | 3.877761
41 | 312 | 78 | 195 | 5.178769
51 | 374 | 119 | 246.5 | 6.441884
60.6 | 434 | 161 | 297.5 | 7.654473
72.5 | 509 | 216 | 362.5 | 9.15758
81.8 | 569 | 259 | 414 | 10.33228
91.3 | 633 | 308 | 470.5 | 11.53223
101.1 | 700 | 358 | 529 | 12.77009
120.7 | 841 | 468 | 654.5 | 15.24579
130.4 | 918 | 526 | 722 | 16.47101
141 | 1011 | 592 | 801.5 | 17.80991
150.8 | 1102 | 657 | 879.5 | 19.04777
161.1 | 1209 | 727 | 968 | 20.34877
171 | 1324 | 802 | 1063 | 21.59926
180.8 | 1457 | 882 | 1169.5 | 22.83711
190.8 | 1626 | 973 | 1299.5 | 24.10022
194.2 | 1699 | 1010 | 1354.5 | 24.52968
202.5 | 1905 | 1107 | 1506 | 25.57807
208.1 | 2166 | 1209 | 1687.5 | 26.28541
208.2 | 2487 | 1311 | 1899 | 26.29804
199 | 2751 | 1412 | 2081.5 | 25.13598
160.2 | 1869 | 1352 | 1610.5 | 20.23509
150 | 1607 | 1366 | 1486.5 | 18.94672
139.3 | 1199 | 1255 | 1227 | 17.59518